## Tabelle1
Results
| L1_3CDKG6 |  | L1_5BKG3
Quartz | 19% | Quartz | 42%
Kaolinite | 10% | Kaolinite | 0%
Clay | 53% | Clay | 9%
Albite | 14% | Albite | 31%
Microcline | 4% | Microcline | 18%
| 100% |  | 100%
veldspaten | 18% | veldspaten | 49%
slecht diffractogram
| L2_3DKG2 |  | L2_3KG5 |  | L2_4KG5 |  | L2_5AKG4
Quartz | 48% | Quartz | 40% | Quartz | 38% | Quartz | 34%
Kaolinite | 0% | Kaolinite | 5% | Kaolinite | 3% | Kaolinite | 3%
Clay | 14% | Clay | 20% | Clay | 17% | Clay | 18%
Albite | 19% | Albite | 25% | Albite | 30% | Albite | 33%
Microcline | 19% | Microcline | 10% | Microcline | 12% | Microcline | 9%
| 100% |  | 100% |  | 100% | Bassanite | 3%
100%
veldspaten | 38% | veldspaten | 35% | veldspaten | 42% | veldspaten | 42%
M_22 | L3_2CKG6 | M_23 | L3_3AKG0 | M_27 | L3_4BKG6 | M_31 | L3_5BKG1
Quartz | 38% | Quartz | 57% | Quartz | 24% | Quartz | 48%
Kaolinite | 0% | Kaolinite | 0% | Kaolinite | 14% | Kaolinite | 0%
Clay | 41% | Clay | 12% | Clay | 36% | Clay | 7%
Albite | 11% | Albite | 10% | Albite | 15% | Albite | 17%
Microcline | 9% | Microcline | 21% | Microcline | 11% | Microcline | 27%
| 99% |  | 100% |  | 100% |  | 99%
veldspaten | 20% | veldspaten | 31% | veldspaten | 26% | veldspaten | 44%