## Oxide and ppm calculations
[5 empty] | Al 396.152 | molar mass |  | Ba 455.403 | trace element | Ca 315.887 | molar mass |  | Cr 267.716 | trace element | Fe 238.204 | molar mass |  | K 766.491 | molar mass |  | La 333.749 | trace element | Mg 285.213 | molar mass |  | Mn 257.610 | trace element | Na 589.592 | molar mass |  | P 213.618 | trace element | Rb 780.026 | trace element | Sc 361.383 | trace element | Si 251.611 |  |  | Sr 407.771 | trace element | Ti 334.941 |  |  | Y 371.029 | trace element | Zn 213.857 | trace element | Zr 343.823 | trace element
dilution factor | 10 |  |  |  | AL2O3 | 101.96 |  |  |  | CaO | 56.08 |  |  |  | Fe2O3 | 159.7 |  | K2O | 94.2 |  |  |  | MgO | 40.3 |  |  |  | Na2O | 61.98 | [7 empty] | SiO2 | 60.08 |  |  |  | TiO2 | 79.88
[5 empty] | 2x AL | 53.96 |  |  |  | Ca | 40.08 |  |  |  | 2x Fe | 111.7 |  | 2x K | 78.2 |  |  |  | Mg | 24.3 |  |  |  | 2x Na | 45.98 | [7 empty] | Si | 28.08 |  |  |  | Ti | 47.88
Total oxide %
Field code | Sample Labels (ICP) | sample mass (mg) | acid mass (g) (HNO3 3%) | acid volume (l) (HNO3 3%) | measurement results (mg/l) | element mass (µg/g) (ppm) | oxide % | measurement results (mg/l) | element mass (µg/g) (ppm) | measurement results (mg/l) | element mass (µg/g) (ppm) | oxide % | measurement results (mg/l) | element mass (µg/g) (ppm) | measurement results (mg/l) | element mass (µg/g) (ppm) | oxide % | measurement results (mg/l) | element mass (µg/g) (ppm) | oxide % | measurement results (mg/l) | element mass (µg/g) (ppm) | measurement results (mg/l) | element mass (µg/g) (ppm) | oxide % | measurement results (mg/l) | element mass (µg/g) (ppm) | measurement results (mg/l) | element mass (µg/g) (ppm) | oxide % | measurement results (mg/l) | element mass (µg/g) (ppm) | measurement results (mg/l) | element mass (µg/g) (ppm) | measurement results (mg/l) | element mass (µg/g) (ppm) | measurement results (mg/l) | element mass (µg/g) (ppm) | oxide % | measurement results (mg/l) | element mass (µg/g) (ppm) | measurement results (mg/l) | element mass (µg/g) (ppm) | oxide % | measurement results (mg/l) | element mass (µg/g) (ppm) | measurement results (mg/l) | element mass (µg/g) (ppm) | measurement results (mg/l) | element mass (µg/g) (ppm)
L1-3CDAE 6phi | M-1 | 101 | 50.8 | 0.0508 | 13.104 | 65909.23 | 12.45386 | 0.0466 | 234.3842 | 0.3765 | 1893.683 | 0.2649645 | 0.008 | 40.23762 | 3.1195 | 15690.16 | 2.243257 | 3.6153 | 18183.89 | 2.190437 | 0.0044 | 22.13069 | 0.8126 | 4087.137 | 0.6778255 | 0.0278 | 139.8257 | 1.3493 | 6786.578 | 0.9148154 | 0.1253 | 630.2218 | 0.0264 | 132.7842 | 0.0014 | 7.041584 | 67.591 | 339962.7 | 72.73845 | 0.0151 | 75.94851 | 0.6768 | 3404.103 | 0.5679193 | 0.0027 | 13.5802 | 0.0133 | 66.89505 | 0.0272 | 136.8079 | 92.05153
L1-3CDAE 6phi | M-1 bis | 100.8 | 50.8 | 0.0508 | 13.241 | 66730.44 | 12.60904 | 0.0471 | 237.369 | 0.3838 | 1934.23 | 0.2706378 | 0.0078 | 39.30952 | 3.1474 | 15861.9 | 2.267811 | 3.6676 | 18483.54 | 2.226534 | 0.0039 | 19.65476 | 0.8169 | 4116.917 | 0.6827644 | 0.028 | 141.1111 | 1.3597 | 6852.456 | 0.9236956 | 0.1289 | 649.6151 | 0.0278 | 140.1032 | 0.0015 | 7.559524 | 68.327 | 344346.4 | 73.67639 | 0.0152 | 76.60317 | 0.6839 | 3446.639 | 0.5750157 | 0.0026 | 13.10317 | 0.0145 | 73.0754 | 0.035 | 176.3889 | 93.23189
L1-3FG 0phi | M-2 | 100.7 | 50.84 | 0.05084 | 8.992 | 45397.55 | 8.578083 | 0.158 | 797.6882 | 0.256 | 1292.457 | 0.1808408 | 0.0006 | 3.029196 | 0.1047 | 528.5946 | 0.07557436 | 7.9627 | 40200.96 | 4.842622 | 0.0009 | 4.543793 | 0.0363 | 183.2663 | 0.03039355 | 0.0031 | 15.65084 | 1.7472 | 8821.018 | 1.189053 | 0.04 | 201.9464 | 0.0279 | 140.8576 | 0.0002 | 1.009732 | 80.348 | 405649.7 | 86.79285 | 0.0303 | 152.9744 | 0.0229 | 115.6143 | 0.01928837 | 0.0004 | 2.019464 | -0.0001 | -0.5048659 | 0.0045 | 22.71897 | 101.7087
L1-3FG 3phi | M-3 | 100.7 | 50.84 | 0.05084 | 9.706 | 49002.29 | 9.259217 | 0.0701 | 353.911 | 0.8112 | 4095.472 | 0.5730392 | 0.0037 | 18.68004 | 0.2863 | 1445.431 | 0.2066565 | 4.4046 | 22237.33 | 2.678716 | 0.0011 | 5.553525 | 0.0852 | 430.1458 | 0.07133693 | 0.008 | 40.38928 | 3.4664 | 17500.67 | 2.359051 | 0.025 | 126.2165 | 0.0187 | 94.40993 | 0.0002 | 1.009732 | 79.763 | 402696.2 | 86.16093 | 0.0271 | 136.8187 | 0.0739 | 373.0959 | 0.06224499 | 0.0002 | 1.009732 | 0.0009 | 4.543793 | 0.0034 | 17.16544 | 101.3712
L1-3FG 5phi | M-4 | 100.9 | 50.93 | 0.05093 | 16.48 | 83183.98 | 15.71801 | 0.1005 | 507.281 | 1.5033 | 7588.015 | 1.061716 | 0.0034 | 17.16174 | 1.9239 | 9711.023 | 1.388407 | 6.2869 | 31733.58 | 3.822638 | 0.0071 | 35.83776 | 0.5461 | 2756.479 | 0.4571445 | 0.0401 | 202.4076 | 5.378 | 27145.84 | 3.659198 | 0.0697 | 351.8158 | 0.031 | 156.4747 | 0.0008 | 4.038057 | 67.669 | 341564.1 | 73.0811 | 0.04 | 201.9029 | 0.3992 | 2014.991 | 0.3361685 | 0.0053 | 26.75213 | 0.0078 | 39.37106 | 0.0487 | 245.8167 | 99.52439
L1-4D 0phi | M-5 | 100.4 | 50.91 | 0.05091 | 9.091 | 46097.89 | 8.710417 | 0.1632 | 827.541 | 0.2378 | 1205.817 | 0.168718 | -0.0002 | -1.014143 | 0.0729 | 369.6553 | 0.05285045 | 8.1848 | 41502.81 | 4.999443 | 0.0007 | 3.549502 | 0.0278 | 140.9659 | 0.0233783 | 0.0024 | 12.16972 | 1.7581 | 8914.828 | 1.201699 | 0.047 | 238.3237 | 0.0283 | 143.5013 | 0.0002 | 1.014143 | 79.051 | 400845.3 | 85.7649 | 0.03 | 152.1215 | 0.0201 | 101.9214 | 0.01700393 | 0.0006 | 3.04243 | -0.0005 | -2.535359 | 0.0072 | 36.50916 | 100.9384
L1-5A 2phi | M-6 | 99.9 | 50.82 | 0.05082 | 12.599 | 64092.21 | 12.11053 | 0.1062 | 540.2486 | 0.7962 | 4050.339 | 0.566724 | 0.0007 | 3.560961 | 0.2959 | 1505.269 | 0.2152117 | 6.8729 | 34963.04 | 4.21166 | 0.001 | 5.087087 | 0.1011 | 514.3045 | 0.08529412 | 0.0066 | 33.57477 | 3.7283 | 18966.19 | 2.556599 | 0.0418 | 212.6402 | 0.0286 | 145.4907 | 0.0004 | 2.034835 | 74.869 | 380865.1 | 81.48995 | 0.0351 | 178.5568 | 0.0938 | 477.1688 | 0.07960786 | 0.0003 | 1.526126 | 0.0005 | 2.543544 | 0.0059 | 30.01381 | 101.3156
L1-5B 3phi | M-7 | 100.6 | 50.87 | 0.05087 | 13.035 | 65913.56 | 12.45468 | 0.0885 | 447.5144 | 1.2209 | 6173.676 | 0.8638218 | 0.0016 | 8.090656 | 0.4732 | 2392.812 | 0.3421056 | 5.606 | 28347.64 | 3.414766 | 0.0008 | 4.045328 | 0.1552 | 784.7936 | 0.130153 | 0.0095 | 48.03827 | 4.604 | 23280.86 | 3.138208 | 0.0478 | 241.7083 | 0.025 | 126.4165 | 0.0004 | 2.022664 | 73.248 | 370390.2 | 79.24874 | 0.0371 | 187.6021 | 0.1282 | 648.2638 | 0.1081523 | 0.0003 | 1.516998 | 0.0009 | 4.550994 | 0.0038 | 19.21531 | 99.70063
L2-2C 0phi | M-8 | 100.8 | 50.86 | 0.05086 | 10.036 | 50637.99 | 9.568291 | 0.0719 | 362.7812 | 0.1973 | 995.5038 | 0.139291 | 0.0003 | 1.51369 | 0.3321 | 1675.655 | 0.2395722 | 7.902 | 39870.61 | 4.802828 | 0.002 | 10.09127 | 0.0831 | 419.2923 | 0.06953695 | 0.0039 | 19.67798 | 1.8811 | 9491.344 | 1.279412 | 0.0752 | 379.4317 | 0.0416 | 209.8984 | 0.0004 | 2.018254 | 78.265 | 394896.6 | 84.49213 | 0.0112 | 56.51111 | 0.086 | 433.9246 | 0.07239327 | 0.0007 | 3.531944 | 0.0011 | 5.550198 | 0.0076 | 38.34683 | 100.6634
L2-2C 1phi | M-9 | 100.9 | 50.85 | 0.05085 | 9.38 | 47271.85 | 8.932243 | 0.0673 | 339.168 | 0.2071 | 1043.71 | 0.1460361 | 0.0001 | 0.5039643 | 0.3223 | 1624.277 | 0.2322265 | 7.3912 | 37249.01 | 4.487029 | 0.0015 | 7.559465 | 0.0746 | 375.9574 | 0.06235013 | 0.0037 | 18.64668 | 1.7737 | 8938.815 | 1.204932 | 0.0816 | 411.2349 | 0.0384 | 193.5223 | 0.0003 | 1.511893 | 78.646 | 396347.8 | 84.80262 | 0.0108 | 54.42815 | 0.0838 | 422.3221 | 0.07045758 | 0.0006 | 3.023786 | 0.0009 | 4.535679 | 0.0075 | 37.79732 | 99.93789
L2-3 5phi | M-10 | 100.2 | 50.89 | 0.05089 | 14.309 | 72673.15 | 13.73194 | 0.0548 | 278.3206 | 0.9144 | 4644.093 | 0.6498023 | 0.0053 | 26.91786 | 2.6716 | 13568.64 | 1.939938 | 5.3468 | 27155.55 | 3.271168 | 0.0422 | 214.3271 | 0.6079 | 3087.428 | 0.5120303 | 0.0315 | 159.9835 | 3.9332 | 19976.1 | 2.692733 | 0.3003 | 1525.176 | 0.0406 | 206.201 | 0.001 | 5.078842 | 67.274 | 341674 | 73.10462 | 0.0154 | 78.21417 | 0.6862 | 3485.102 | 0.5814326 | 0.0119 | 60.43822 | 0.0123 | 62.46976 | 0.1988 | 1009.674 | 96.48366
L2-3 5phi | M-10 bis | 100.4 | 51 | 0.051 | 14.543 | 73873.8 | 13.95881 | 0.0558 | 283.4462 | 0.9496 | 4823.665 | 0.674928 | 0.005 | 25.39841 | 2.7142 | 13787.27 | 1.971197 | 5.3908 | 27383.55 | 3.298632 | 0.043 | 218.4263 | 0.6142 | 3119.94 | 0.5174222 | 0.0323 | 164.0737 | 3.9974 | 20305.52 | 2.737138 | 0.3001 | 1524.412 | 0.0431 | 218.9343 | 0.001 | 5.079681 | 68.453 | 347719.4 | 74.39809 | 0.0157 | 79.751 | 0.7029 | 3570.508 | 0.5956812 | 0.0119 | 60.44821 | 0.0129 | 65.52789 | 0.2078 | 1055.558 | 98.15189
L2-3B 3phi | M-11 | 100.8 | 50.94 | 0.05094 | 14.522 | 73387.96 | 13.86701 | 0.0645 | 325.9554 | 1.3077 | 6608.555 | 0.9246701 | 0.0051 | 25.77321 | 2.8807 | 14557.82 | 2.081365 | 7.168 | 36224 | 4.363556 | 0.0072 | 36.38571 | 0.4716 | 2383.264 | 0.3952492 | 0.0762 | 385.0821 | 4.261 | 21533.27 | 2.902636 | 0.335 | 1692.946 | 0.0487 | 246.1089 | 0.0007 | 3.5375 | 67.995 | 343617.6 | 73.52046 | 0.0188 | 95.00714 | 1.1011 | 5564.4875 | 0.9283443 | 0.0039 | 19.70893 | 0.0106 | 53.56786 | 0.0464 | 234.4857 | 98.98329
L2-3D 2phi | M-12 | 100.1 | 50.92 | 0.05092 | 11.494 | 58468.98 | 11.04799 | 0.0681 | 346.4188 | 0.5271 | 2681.312 | 0.3751696 | 0.0012 | 6.104296 | 1.0412 | 5296.494 | 0.7572516 | 6.9699 | 35455.28 | 4.270955 | 0.0026 | 13.22597 | 0.234 | 1190.338 | 0.1974099 | 0.0136 | 69.18202 | 2.7009 | 13739.24 | 1.852019 | 0.1448 | 736.585 | 0.0396 | 201.4418 | 0.0003 | 1.526074 | 73.304 | 372891.1 | 79.78382 | 0.0149 | 75.795 | 0.2355 | 1197.968 | 0.1998615 | 0.001 | 5.086913 | 0.0038 | 19.33027 | 0.0142 | 72.23417 | 98.48448
L2-3D 2phi | M-12_ | 100.1 | 50.92 | 0.05092 | 11.476 | 58377.41 | 11.03069 | 0.0681 | 346.4188 | 0.5274 | 2682.838 | 0.3753831 | 0.0011 | 5.595604 | 1.0416 | 5298.529 | 0.7575426 | 6.9296 | 35250.27 | 4.24626 | 0.0023 | 11.6999 | 0.2347 | 1193.899 | 0.1980005 | 0.0137 | 69.69071 | 2.6891 | 13679.22 | 1.843928 | 0.1427 | 725.9025 | 0.0431 | 219.246 | 0.0003 |  | 73.275 | 372743.6 | 79.75225 | 0.0149 | 75.795 | 0.2325 | 1182.707 | 0.1973155 | 0.0009 | 4.578222 | 0.0045 | 22.89111 | 0.0096 | 48.83437 | 98.40138
L2-3F 3phi | M-13 | 101 | 50.91 | 0.05091 | 15.968 | 80488.21 | 15.20863 | 0.0565 | 284.7936 | 1.4399 | 7257.951 | 1.015534 | 0.0024 | 12.09743 | 1.7745 | 8944.534 | 1.27882 | 6.4251 | 32386.32 | 3.901268 | 0.0078 | 39.31663 | 0.386 | 1945.669 | 0.3226768 | 0.0368 | 185.4939 | 5.1684 | 26051.81 | 3.511725 | 0.3327 | 1677.006 | 0.0436 | 219.7699 | 0.0008 | 4.032475 | 67.573 | 340608.1 | 72.87654 | 0.0194 | 97.78752 | 0.6043 | 3046.031 | 0.5081808 | 0.0044 | 22.17861 | 0.0078 | 39.31663 | 0.0304 | 153.2341 | 98.62338
L2-4 5phi | M-14 | 100.5 | 50.87 | 0.05087 | 11.445 | 57931.06 | 10.94635 | 0.0539 | 272.8252 | 1.7271 | 8742.047 | 1.223189 | 0.0048 | 24.29612 | 2.0406 | 10328.89 | 1.476744 | 4.3157 | 21844.74 | 2.631425 | 0.0214 | 108.3202 | 0.3443 | 1742.74 | 0.2890224 | 0.0462 | 233.8501 | 3.5261 | 17848.03 | 2.405874 | 0.1864 | 943.4993 | 0.0273 | 138.1842 | 0.0008 | 4.049353 | 65.471 | 331394 | 70.9051 | 0.0222 | 112.3696 | 0.5564 | 2816.325 | 0.4698581 | 0.0076 | 38.46886 | 0.0313 | 158.4309 | 0.1214 | 614.4894 | 90.34756
L2-4A 1phi | M-15 | 100.2 | 50.88 | 0.05088 | 9.437 | 47919.62 | 9.054641 | 0.0595 | 302.1317 | 0.3457 | 1755.411 | 0.2456174 | 0.0002 | 1.015569 | 0.2962 | 1504.057 | 0.2150385 | 6.7093 | 34068.78 | 4.103938 | 0.0016 | 8.124551 | 0.0844 | 428.5701 | 0.07107561 | 0.0222 | 112.7281 | 1.8767 | 9529.59 | 1.284567 | 0.0645 | 327.521 | 0.035 | 177.7246 | 0.0004 | 2.031138 | 78.49 | 398560 | 85.27594 | 0.0133 | 67.53533 | 0.1385 | 703.2814 | 0.1173311 | 0.0006 | 3.046707 | 0.0005 | 2.538922 | 0.0132 | 67.02754 | 100.3682
L2-4A 4phi | M-16 | 100.8 | 50.89 | 0.05089 | 14.752 | 74477.11 | 14.07281 | 0.0624 | 315.0333 | 1.4218 | 7178.115 | 1.004363 | 0.0068 | 34.33056 | 1.6562 | 8361.51 | 1.195464 | 6.1072 | 30832.88 | 3.714139 | 0.0929 | 469.016 | 0.179 | 903.7014 | 0.1498731 | 0.0988 | 498.8028 | 5.1903 | 26203.80625 | 3.532214 | 0.2369 | 1196.016 | 0.0327 | 165.0896 | 0.001 | 5.048611 | 69.202 | 349374 | 74.7521 | 0.0266 | 134.2931 | 1.3485 | 6808.052 | 1.135813 | 0.0609 | 307.4604 | 0.0042 | 21.20417 | 0.5255 | 2653.045 | 99.55677
L2-4D 2phi | M-17 | 100.2 | 50.82 | 0.05082 | 24.34 | 123449 | 23.32628 | 0.0894 | 453.424 | 0.7889 | 4001.187 | 0.5598468 | 0.0104 | 52.74731 | 4.0294 | 20436.54 | 2.921858 | 11.4997 | 58324.83 | 7.025829 | 0.0037 | 18.76587 | 1.2573 | 6376.845 | 1.057559 | 0.0563 | 285.5455 | 1.6106 | 8168.732 | 1.101127 | 0.1504 | 762.8072 | 0.0879 | 445.8162 | 0.0037 | 18.76587 | 53.453 | 271105.9 | 58.00586 | 0.0131 | 66.44132 | 1.0036 | 5090.115 | 0.849203 | 0.0017 | 8.622156 | 0.0144 | 73.03473 | 0.0421 | 213.5251 | 94.84755
L2-5A 4phi | M-18 | 100.6 | 50.88 | 0.05088 | 12.269 | 62052.36 | 11.72509 | 0.07 | 354.0358 | 3.6186 | 18301.63 | 2.560767 | 0.0051 | 25.79404 | 1.2888 | 6518.305 | 0.9319367 | 4.266 | 21575.95 | 2.599047 | 0.0049 | 24.7825 | 0.4155 | 2101.455 | 0.348513 | 0.0297 | 150.2123 | 4.2833 | 21663.45 | 2.920184 | 0.0798 | 403.6008 | 0.02 | 101.1531 | 0.0011 | 5.563419 | 71.653 | 362396.1 | 77.53831 | 0.034 | 171.9602 | 0.5899 | 2983.51 | 0.4977502 | 0.0023 | 11.6326 | 0.0025 | 12.64414 | 0.0279 | 141.1085 | 99.1216
L3-2A 0phi | M-19 | 101.4 | 50.88 | 0.05088 | 10.996 | 55175.2 | 10.42562 | 0.0538 | 269.955 | 0.2208 | 1107.92 | 0.1550203 | 0.0007 | 3.512426 | 0.359 | 1801.373 | 0.2575463 | 7.6971 | 38622.13 | 4.652436 | 0.0017 | 8.530178 | 0.0828 | 415.4698 | 0.06890302 | 0.0059 | 29.60473 | 2.7056 | 13576.03 | 1.830018 | 0.0636 | 319.129 | 0.0507 | 254.4 | 0.0003 | 1.505325 | 77.623 | 389492.9 | 83.33595 | 0.012 | 60.21302 | 0.1539 | 772.232 | 0.1288344 | 0.0003 | 1.505325 | 0.0015 | 7.526627 | 0.0108 | 54.19172 | 100.8543
L3-2B 2phi | M-20 | 100.6 | 50.88 | 0.05088 | 16.831 | 85125.38 | 16.08485 | 0.0678 | 342.9089 | 0.421 | 2129.272 | 0.2979281 | 0.0187 | 94.57813 | 0.5671 | 2868.196 | 0.4100724 | 10.1253 | 51210.26 | 6.168807 | 0.0019 | 9.609543 | 0.1328 | 671.6565 | 0.1113899 | 0.051 | 257.9404 | 5.2172 | 26386.79 | 3.55688 | 0.0819 | 414.2219 | 0.0722 | 365.1626 | 0.0004 | 2.023062 | 67.363 | 340698.8 | 72.89594 | 0.0182 | 92.0493 | 0.1367 | 691.3813 | 0.1153457 | 0.0007 | 3.540358 | 0.0026 | 13.1499 | 0.0082 | 41.47276 | 99.64121
L3-2C 4phi | M-21 | 100.8 | 50.75 | 0.05075 | 18.231 | 91788.02 | 17.34379 | 0.0631 | 317.691 | 0.7586 | 3819.34 | 0.5344027 | 0.0024 | 12.08333 | 0.899 | 4526.215 | 0.6471232 | 7.9258 | 39904.2 | 4.806874 | 0.0038 | 19.13194 | 0.2316 | 1166.042 | 0.1933806 | 0.0157 | 79.04514 | 7.4111 | 37312.83 | 5.029685 | 0.1365 | 687.2396 | 0.058 | 292.0139 | 0.0003 | 1.510417 | 64.183 | 323143.6 | 69.13984 | 0.0188 | 94.65278 | 0.2617 | 1317.587 | 0.2198179 | 0.0009 | 4.53125 | 0.0053 | 26.68403 | 0.0151 | 76.02431 | 97.91491
L3-2C 4phi | M-21 bis | 100.9 | 50.82 | 0.05082 | 18.288 | 92110.62 | 17.40474 | 0.0635 | 319.8285 | 0.7691 | 3873.703 | 0.5420091 | 0.0022 | 11.08067 | 0.9162 | 4614.597 | 0.6597593 | 7.864 | 39608.37 | 4.771239 | 0.0033 | 16.62101 | 0.2345 | 1181.099 | 0.1958778 | 0.0159 | 80.08305 | 7.3829 | 37185.23 | 5.012485 | 0.1374 | 692.0385 | 0.06 | 302.2002 | 0.0004 | 2.014668 | 64.474 | 324734.3 | 69.48018 | 0.0189 | 95.19306 | 0.2657 | 1338.243 | 0.2232641 | 0.0009 | 4.533003 | 0.0051 | 25.68702 | 0.0185 | 93.17839 | 98.28956
L3-2C 6phi | M-22 | 100.8 | 50.74 | 0.05074 | 15.224 | 76633.51 | 14.48027 | 0.0603 | 303.5339 | 0.4078 | 2052.755 | 0.2872218 | 0.0122 | 61.41151 | 2.5727 | 12950.28 | 1.85153 | 4.1896 | 21089.32 | 2.540427 | 0.0077 | 38.75972 | 0.6176 | 3108.832 | 0.5155799 | 0.0231 | 116.2792 | 1.8303 | 9213.236 | 1.241923 | 0.1436 | 722.8437 | 0.0386 | 194.302 | 0.0014 | 7.047222 | 68.256 | 343582.3 | 73.51291 | 0.0139 | 69.96885 | 0.9613 | 4838.925 | 0.807296 | 0.0054 | 27.18214 | 0.0135 | 67.95536 | 0.0825 | 415.2827 | 95.23715
L3-3A 0phi | M-23 | 100.7 | 50.86 | 0.05086 | 8.542 | 43142.61 | 8.152003 | 0.0425 | 214.6524 | 0.1965 | 992.4518 | 0.138864 | 0.0009 | 4.545581 | 0.4702 | 2374.814 | 0.3395324 | 6.2159 | 31394.31 | 3.781769 | 0.0016 | 8.081033 | 0.103 | 520.2165 | 0.08627459 | 0.0094 | 47.47607 | 1.6948 | 8559.834 | 1.153846 | 0.0798 | 403.0415 | 0.0429 | 216.6727 | 0.0003 | 1.515194 | 80.465 | 406400.2 | 86.95343 | 0.0097 | 48.99126 | 0.0747 | 377.2832 | 0.06294357 | 0.0003 | 1.515194 | 0.0018 | 9.091162 | 0.014 | 70.70904 | 100.6687
L3-4B 0phi | M-24 | 100.8 | 50.79 | 0.05079 | 11.571 | 58302.6875 | 11.01657 | 0.0617 | 310.8872 | 0.1985 | 1000.18 | 0.1399454 | 0.0007 | 3.527083 | 0.3962 | 1996.329 | 0.2854197 | 8.8803 | 44745.08 | 5.390009 | 0.0011 | 5.54256 | 0.1306 | 658.053 | 0.1091339 | 0.0062 | 31.23988 | 1.951 | 9830.485 | 1.325127 | 0.1041 | 524.5277 | 0.0591 | 297.7866 | 0.0003 | 1.511607 | 75.999 | 382935.4375 | 81.93291 | 0.0132 | 66.51071 | 0.0992 | 499.8381 | 0.08338986 | 0.0003 | 1.511607 | 0.0023 | 11.58899 | 0.0083 | 41.82113 | 100.2825
L3-4B 1phi | M-25 | 100 | 50.9 | 0.0509 | 15.916 | 81012.44 | 15.30769 | 0.0796 | 405.164 | 0.3173 | 1615.057 | 0.225979 | 0.0005 | 2.545 | 0.4956 | 2522.604 | 0.3606624 | 11.6669 | 59384.521 | 7.153481 | 0.0015 | 7.635 | 0.1421 | 723.289 | 0.1199529 | 0.0124 | 63.116 | 3.9351 | 20029.659 | 2.699953 | 0.1106 | 562.954 | 0.0767 | 390.403 | 0.0003 | 1.527 | 74.372 | 378553.48 | 80.99535 | 0.0193 | 98.237 | 0.092 | 468.28 | 0.07812491 | 0.0004 | 2.036 | -0.0063 | -32.067 | 0.0059 | 30.031 | 106.9412
L3-4B 3phi | M-26 | 101 | 50.95 | 0.05095 | 17.657 | 89071.7 | 16.83052 | 0.0592 | 298.6376 | 0.7577 | 3822.259 | 0.5348111 | 0.0044 | 22.19604 | 0.8965 | 4522.443 | 0.6465838 | 8.4306 | 42528.62 | 5.123013 | 0.0017 | 8.575743 | 0.199 | 1003.866 | 0.1664848 | 0.0306 | 154.3634 | 7.4484 | 37573.86 | 5.064871 | 0.205 | 1034.134 | 0.0568 | 286.5307 | 0.0003 | 1.513366 | 66.767 | 336809.8 | 72.06386 | 0.0198 | 99.88218 | 0.1291 | 651.252 | 0.1086508 | 0.0008 | 4.035644 | -0.004 | -20.17822 | 0.0075 | 37.83416 | 100.5388
L3-4B 6phi | M-27 | 100.3 | 50.93 | 0.05093 | 18.374 | 93298.89 | 17.62927 | 0.0695 | 352.9048 | 0.6131 | 3113.179 | 0.4355965 | 0.0187 | 94.95424 | 6.6748 | 33893.08 | 4.845769 | 5.1795 | 26300.29 | 3.168143 | 0.008 | 40.62213 | 1.5226 | 7731.408 | 1.282205 | 0.0443 | 224.9451 | 2.2125 | 11234.56 | 1.514393 | 0.5029 | 2553.609 | 0.042 | 213.2662 | 0.0021 | 10.66331 | 58.596 | 297536.8 | 63.66101 | 0.0188 | 95.46201 | 0.9386 | 4765.992 | 0.7951283 | 0.0047 | 23.8655 | 0.0209 | 106.1253 | 0.0529 | 268.6139 | 93.33152
L3-4C 5phi | M-28 | 99.5 | 50.98 | 0.05098 | 12.596 | 64537.09 | 12.19459 | 0.0554 | 283.8484 | 1.0495 | 5377.237 | 0.7523839 | 0.0063 | 32.27879 | 2.127 | 10897.94 | 1.558102 | 4.9787 | 25508.96 | 3.072818 | 0.0083 | 42.52603 | 0.5273 | 2701.684 | 0.448057 | 0.0391 | 200.3335 | 4.0285 | 20640.5 | 2.782292 | 0.264 | 1352.635 | 0.032 | 163.9558 | 0.0008 | 4.098894 | 70.459 | 361005 | 77.24067 | 0.0164 | 84.02734 | 0.6291 | 3223.268 | 0.5377499 | 0.0034 | 17.4203 | -0.0001 | -0.5123618 | 0.0602 | 308.4418 | 98.58667
L3-5A 1phi | M-29 | 100.3 | 51 | 0.051 | 13.029 | 66249.15 | 12.51809 | 0.0692 | 351.8644 | 0.2487 | 1264.576 | 0.1769397 | 0.0014 | 7.118644 | 1.2477 | 6344.237 | 0.9070499 | 9.4896 | 48252.2 | 5.812478 | 0.0013 | 6.610169 | 0.0914 | 464.7458 | 0.07707512 | 0.0085 | 43.22034 | 3.5734 | 18169.83 | 2.449252 | 0.0868 | 441.3559 | 0.0659 | 335.0847 | 0.0002 | 1.016949 | 72.796 | 370149.2 | 79.19715 | 0.0179 | 91.01695 | 0.0635 | 322.8814 | 0.05386751 | 0.0002 | 1.016949 | -0.0027 | -13.72881 | 0.0092 | 46.77966 | 101.1919
L3-5B 0phi | M-30 | 100.3 | 50.9 | 0.0509 | 7.399 | 37548.27 | 7.094924 | 0.0568 | 288.2473 | 0.1258 | 638.4068 | 0.08932598 | 0.0004 | 2.02991 | 0.4353 | 2209.05 | 0.3158328 | 6.2585 | 31760.48 | 3.825879 | 0.0016 | 8.119641 | 0.0509 | 258.3061 | 0.04283842 | 0.004 | 20.2991 | 1.4743 | 7481.742 | 1.008522 | 0.0376 | 190.8116 | 0.037 | 187.7667 | 0.0001 | 0.5074776 | 81.617 | 414188 | 88.6197 | 0.0122 | 61.91226 | 0.0457 | 231.9172 | 0.03869162 | 0.0001 | 0.5074776 | -0.0076 | -38.5683 | 0.0086 | 43.64307 | 101.0357
L3-5B 1phi | M-31 | 100.8 | 50.91 | 0.05091 | 11.284 | 56990.92 | 10.76871 | 0.0796 | 402.0274 | 0.2177 | 1099.515 | 0.1538443 | 0.0007 | 3.535417 | 0.3204 | 1618.211 | 0.2313592 | 9.0514 | 45714.96 | 5.50684 | 0.0009 | 4.545536 | 0.0664 | 335.3595 | 0.05561724 | 0.0038 | 19.19226 | 2.5737 | 12998.72 | 1.752198 | 0.0634 | 320.2077 | 0.0552 | 278.7929 | 0.0002 | 1.010119 | 75.821 | 382941.2 | 81.93414 | 0.0179 | 90.40565 | 0.0497 | 251.0146 | 0.0418777 | 0.0001 | 0.5050595 | -0.0075 | -37.87946 | 0.0052 | 26.2631 | 100.4446
AL-0102 1phi | G-1 | 100.2 | 50.89 | 0.05089 | 14.424 | 73257.22 | 13.8423 | 0.1246 | 632.8238 | 1.1743 | 5964.085 | 0.8344957 | 0.0035 | 17.77595 | 2.8658 | 14554.95 | 2.080953 | 5.4361 | 27609.09 | 3.325801 | 0.0042 | 21.33114 | 0.8559 | 4346.981 | 0.7209191 | 0.0422 | 214.3271 | 4.3822 | 22256.5 | 3.000126 | 0.035 | 177.7595 | 0.0181 | 91.92705 | 0.0009 | 4.570958 | 70.887 | 360023.9 | 77.03075 | 0.0273 | 138.6524 | 0.2721 | 1381.953 | 0.2305564 | 0.0025 | 12.69711 | -0.0026 | -13.20499 | 0.0136 | 69.07226 | 101.0659
AL-0304 6phi | G-2 | 100.6 | 50.85 | 0.05085 | 20.746 | 104864.2 | 19.8146 | 0.18 | 909.841 | 0.6833 | 3453.857 | 0.4832643 | 0.0174 | 87.95129 | 11.8772 | 60035.35 | 8.583389 | 5.6405 | 28510.88 | 3.43443 | 0.0118 | 59.64513 | 3.1443 | 15893.41 | 2.63582 | 0.1128 | 570.167 | 1.9368 | 9789.889 | 1.319655 | 0.2555 | 1291.469 | 0.03 | 151.6402 | 0.0034 | 17.18588 | 49.991 | 252688.1 | 54.06518 | 0.0156 | 78.85288 | 1.0587 | 5351.381 | 0.892791 | 0.0093 | 47.00845 | 0.053 | 267.8976 | 0.0651 | 329.0591 | 91.22912
AL-0708 1phi | G-3 | 100.5 | 50.98 | 0.05098 | 15.595 | 79107.77 | 14.94779 | 0.1289 | 653.8629 | 1.1333 | 5748.819 | 0.8043757 | 0.0062 | 31.45035 | 5.6608 | 28715.18 | 4.105474 | 5.769 | 29264.04 | 3.525157 | 0.004 | 20.29055 | 1.6999 | 8622.975 | 1.430065 | 0.0874 | 443.3485 | 3.7953 | 19252.18 | 2.59515 | 0.0636 | 322.6197 | 0.0234 | 118.6997 | 0.002 | 10.14527 | 65.995 | 334768.7 | 71.62714 | 0.0245 | 124.2796 | 0.588 | 2982.71 | 0.4976168 | 0.0033 | 16.7397 | 0.0074 | 37.53751 | 0.0259 | 131.3813 | 99.53277
AL-0708 2phi | G-4 | 99.6 | 50.9 | 0.0509 | 15.725 | 80361.7 | 15.18473 | 0.1251 | 639.3163 | 1.2255 | 6262.846 | 0.8762985 | 0.0048 | 24.53012 | 5.2891 | 27029.64 | 3.864488 | 5.6792 | 29023.22 | 3.496148 | 0.0049 | 25.04116 | 1.6501 | 8432.74 | 1.398516 | 0.0825 | 421.6114 | 4.2049 | 21488.9 | 2.896655 | 0.0802 | 409.8574 | 0.019 | 97.09839 | 0.0017 | 8.687751 | 66.066 | 337626.4 | 72.23859 | 0.0249 | 127.25 | 0.5233 | 2674.294 | 0.4461625 | 0.0033 | 16.86446 | 0.0064 | 32.70683 | 0.0226 | 115.496 | 100.4016
AL-0708 5phi | G-5 | 100.9 | 50.9 | 0.0509 | 17.672 | 89148.15 | 16.84497 | 0.1546 | 779.8949 | 1.0981 | 5539.474 | 0.775084 | 0.0143 | 72.13776 | 9.0163 | 45483.61 | 6.502895 | 5.1581 | 26020.54 | 3.134444 | 0.0091 | 45.90585 | 2.4181 | 12198.34 | 2.023018 | 0.0946 | 477.219 | 2.8554 | 14404.35 | 1.941673 | 0.1958 | 987.7324 | 0.0241 | 121.5748 | 0.0028 | 14.12488 | 59.646 | 300890.1 | 64.37849 | 0.0186 | 93.82953 | 1.0205 | 5148.013 | 0.8588623 | 0.0081 | 40.86125 | 0.0252 | 127.1239 | 0.0639 | 322.3499 | 96.45943
AL-0708 5phi | G-5_ | 100.9 | 50.9 | 0.0509 | 17.665 | 89112.83 | 16.8383 | 0.1552 | 782.9217 | 1.1037 | 5567.723 | 0.7790368 | 0.0139 | 70.11992 | 9.0364 | 45585.01 | 6.517391 | 5.1459 | 25959 | 3.12703 | 0.0088 | 44.39247 | 2.4263 | 12239.71 | 2.029878 | 0.0946 | 477.219 | 2.8453 | 14353.4 | 1.934805 | 0.197 | 993.7859 | 0.0232 | 117.0347 | 0.0027 |  | 59.833 | 301833.5 | 64.58032 | 0.0187 | 94.33399 | 1.0094 | 5092.018 | 0.8495204 | 0.008 | 40.35679 | 0.0252 | 127.1239 | 0.0604 | 304.6938 | 96.65628
AL-0708 5phi | G-5 bis | 100.8 | 50.74 | 0.05074 | 17.967 | 90441.03 | 17.08927 | 0.1573 | 791.8058 | 1.0985 | 5529.553 | 0.7736959 | 0.0143 | 71.98234 | 9.1661 | 46139.67 | 6.596693 | 5.2314 | 26333.46 | 3.172138 | 0.0092 | 46.31032 | 2.465 | 12408.14 | 2.057812 | 0.0963 | 484.7482 | 2.8897 | 14545.97 | 1.960764 | 0.1939 | 976.0403 | 0.0252 | 126.85 | 0.0028 | 14.09444 | 60.593 | 305008.8 | 65.25972 | 0.0189 | 95.1375 | 1.0178 | 5123.331 | 0.8547445 | 0.0084 | 42.28333 | 0.0348 | 175.1738 | 0.0735 | 369.9792 | 97.76483
AL-1112 4phi | G-6 | 101.2 | 50.85 | 0.05085 | 16.541 | 83113.62 | 15.70472 | 0.1244 | 625.0731 | 1.1264 | 5659.826 | 0.7919238 | 0.0076 | 38.18775 | 5.6044 | 28160.45 | 4.026163 | 5.313 | 26696.25 | 3.21584 | 0.007 | 35.17292 | 1.6285 | 8182.73 | 1.357054 | 0.0725 | 364.291 | 4.3534 | 21874.54 | 2.948639 | 0.05 | 251.2352 | 0.0211 | 106.0212 | 0.0019 | 9.546937 | 65.317 | 328198.6 | 70.2214 | 0.0242 | 121.5978 | 0.8292 | 4166.484 | 0.6951102 | 0.0049 | 24.62105 | 0.0056 | 28.13834 | 0.0322 | 161.7955 | 98.96085
AL-1314 2phi | G-7 | 100.4 | 50.92 | 0.05092 | 14.358 | 72819.66 | 13.75962 | 0.1245 | 631.4283 | 1.2402 | 6289.939 | 0.8800892 | 0.0008 | 4.057371 | 2.8926 | 14670.44 | 2.097465 | 5.4623 | 27703.22 | 3.33714 | 0.0044 | 22.31554 | 1.0743 | 5448.541 | 0.9036058 | 0.0581 | 294.6665 | 4.9286 | 24996.45 | 3.369464 | 0.0488 | 247.4996 | 0.0141 | 71.51116 | 0.001 | 5.071713 | 69.179 | 350856 | 75.0692 | 0.0259 | 131.3574 | 0.2919 | 1480.433 | 0.2469862 | 0.0028 | 14.2008 | -0.0022 | -11.15777 | 0.0176 | 89.26215 | 99.66357
AM-03 1phi | G-8 | 99.5 | 50.96 | 0.05096 | 13.36 | 68424.68 | 12.92917 | 0.0941 | 481.9433 | 1.6254 | 8324.662 | 1.164788 | 0.0054 | 27.65668 | 2.8836 | 14768.67 | 2.11151 | 3.9118 | 20034.71 | 2.413388 | 0.0031 | 15.87698 | 0.9824 | 5031.468 | 0.8344368 | 0.0413 | 211.5224 | 5.2819 | 27051.82 | 3.646524 | 0.0755 | 386.6814 | 0.0153 | 78.3606 | 0.0009 | 4.609447 | 71.445 | 365913.3 | 78.29085 | 0.0405 | 207.4251 | 0.2984 | 1528.288 | 0.25497 | 0.002 | 10.24322 | -0.004 | -20.48643 | 0.0177 | 90.65246 | 101.6456
AM-0405 3phi | G-9 | 101 | 50.98 | 0.05098 | 15.185 | 76646.66 | 14.48275 | 0.1277 | 644.5689 | 1.4997 | 7569.773 | 1.059164 | 0.0114 | 57.54178 | 5.9164 | 29863.18 | 4.269605 | 4.5032 | 22730.01 | 2.738066 | 0.0045 | 22.71386 | 1.6844 | 8502.051 | 1.410011 | 0.0731 | 368.9741 | 3.9349 | 19861.51 | 2.677286 | 0.0575 | 290.2327 | 0.0185 | 93.37921 | 0.0017 | 8.580792 | 64.981 | 327993.2 | 70.17746 | 0.0343 | 173.1301 | 0.7717 | 3895.175 | 0.6498466 | 0.003 | 15.14257 | 0.0036 | 18.17109 | 0.0232 | 117.1026 | 97.4642
AM-0607 1phi | G-10 | 100.7 | 51 | 0.051 | 14.146 | 71643.1 | 13.53731 | 0.1314 | 665.4816 | 1.5683 | 7942.731 | 1.111348 | 0.0068 | 34.43893 | 3.6242 | 18354.94 | 2.624246 | 4.1788 | 21163.73 | 2.549391 | 0.0033 | 16.71301 | 1.1297 | 5721.42 | 0.948861 | 0.057 | 288.6792 | 4.953 | 25084.71 | 3.381362 | 0.0332 | 168.143 | 0.0168 | 85.08441 | 0.0011 | 5.571003 | 69.522 | 352097.5 | 75.33482 | 0.0382 | 193.4657 | 0.3948 | 1999.484 | 0.3335814 | 0.0026 | 13.16783 | -0.002 | -10.1291 | 0.019 | 96.22642 | 99.82092
AM-0607 2phi | G-11 | 100.6 | 50.89 | 0.05089 | 15.305 | 77422.61 | 14.62937 | 0.1244 | 629.2958 | 2.0276 | 10256.91 | 1.435149 | 0.0079 | 39.96332 | 4.02 | 20335.77 | 2.90745 | 4.0572 | 20523.95 | 2.472322 | 0.0039 | 19.72873 | 1.2724 | 6436.624 | 1.067473 | 0.067 | 338.9294 | 5.5641 | 28146.82 | 3.794128 | 0.0171 | 86.50288 | 0.0159 | 80.4325 | 0.0012 | 6.070378 | 69.303 | 350579.5 | 75.01003 | 0.0441 | 223.0864 | 0.4521 | 2287.015 | 0.3815513 | 0.0026 | 13.15249 | -0.0016 | -8.093837 | 0.0215 | 108.7609 | 101.6975
AM-0607 3phi | G-12 | 100.4 | 50.9 | 0.0509 | 15.507 | 78616.17 | 14.8549 | 0.1162 | 589.1016 | 2.5069 | 12709.28 | 1.778285 | 0.0111 | 56.2739 | 5.6341 | 28563.32 | 4.083761 | 3.9067 | 19805.88 | 2.385823 | 0.0051 | 25.85558 | 1.7875 | 9062.126 | 1.502896 | 0.1176 | 596.1992 | 5.2512 | 26622.12 | 3.588601 | 0.0427 | 216.4771 | 0.0158 | 80.10159 | 0.0017 | 8.618526 | 66.501 | 337141.5 | 72.13484 | 0.0442 | 224.0817 | 1.0043 | 5091.521 | 0.8494375 | 0.0045 | 22.81375 | 0.0046 | 23.32072 | 0.0258 | 130.7988 | 101.1785
AM-0607 6phi | G-13 | 100 | 50.92 | 0.05092 | 20.521 | 104492.932 | 19.74444 | 0.12 | 611.04 | 0.8218 | 4184.6056 | 0.5855107 | 0.0209 | 106.4228 | 9.8704 | 50260.0768 | 7.185796 | 6.0892 | 31006.2064 | 3.735019 | 0.0077 | 39.2084 | 2.8766 | 14647.6472 | 2.429219 | 0.0855 | 435.366 | 2.2366 | 11388.7672 | 1.53518 | 0.2093 | 1065.7556 | 0.0354 | 180.2568 | 0.0034 | 17.3128 | 50.202 | 255628.584 | 54.69432 | 0.0222 | 113.0424 | 1.0318 | 5253.9256 | 0.8765321 | 0.0053 | 26.9876 | 0.0175 | 89.11 | 0.0413 | 210.2996 | 90.78602
AM-0607 6phi | G-13 bis | 99.9 | 50.9 | 0.0509 | 20.289 | 103374.4 | 19.53308 | 0.233 | 1187.157 | 0.8161 | 4158.107 | 0.581803 | 0.0202 | 102.9209 | 9.7183 | 49515.66 | 7.079366 | 5.9735 | 30435.55 | 3.666277 | 0.0079 | 40.25125 | 2.8359 | 14449.18 | 2.396304 | 0.0842 | 429.007 | 2.2015 | 11216.85 | 1.512006 | 0.21 | 1069.97 | 0.0322 | 164.0621 | 0.0034 | 17.32332 | 49.557 | 252497.6 | 54.02442 | 0.022 | 112.0921 | 1.0194 | 5193.94 | 0.8665245 | 0.0055 | 28.02302 | 0.0223 | 113.6206 | 0.0449 | 228.7698 | 89.65979
AM-0809 4phi | G-14 | 101 | 50.87 | 0.05087 | 16.448 | 82842.55 | 15.6535 | 0.121 | 609.4327 | 1.8496 | 9315.758 | 1.303462 | 0.0153 | 77.0605 | 7.4955 | 37752.09 | 5.397501 | 4.8276 | 24314.85 | 2.928976 | 0.0052 | 26.1905 | 2.4048 | 12112.1 | 2.008714 | 0.1178 | 593.3154 | 4.3401 | 21859.49 | 2.94661 | 0.0359 | 180.8151 | 0.0205 | 103.251 | 0.0023 | 11.58426 | 61.14 | 307939.8 | 65.88683 | 0.0354 | 178.2968 | 0.8953 | 4509.298 | 0.7523031 | 0.0038 | 19.13921 | 0.005 | 25.18317 | 0.0297 | 149.588 | 96.87789
AM-1112 1phi | G-15 | 99.5 | 50.95 | 0.05095 | 12.952 | 66322.05 | 12.53187 | 0.0997 | 510.5241 | 1.5879 | 8131.006 | 1.137692 | 0.005 | 25.60302 | 2.6501 | 13570.11 | 1.940149 | 3.9065 | 20003.64 | 2.409645 | 0.0028 | 14.33769 | 0.8174 | 4185.581 | 0.6941519 | 0.0671 | 343.5925 | 4.9743 | 25471.42 | 3.433489 | 0.0673 | 344.6166 | 0.0115 | 58.88693 | 0.0008 | 4.096482 | 71.584 | 366553.2 | 78.42777 | 0.0387 | 198.1673 | 0.2933 | 1501.873 | 0.2505631 | 0.0025 | 12.80151 | -0.0045 | -23.04271 | 0.0188 | 96.26734 | 100.8253
AU-0102 6phi | G-16 | 100.7 | 50.91 | 0.05091 | 20.438 | 103326.6 | 19.52405 | 0.0589 | 297.7755 | 0.7501 | 3792.214 | 0.5306071 | 0.031 | 156.7239 | 9.5069 | 48063.19 | 6.871702 | 3.9483 | 19961.07 | 2.404517 | 0.0061 | 30.83923 | 2.7085 | 13693.12 | 2.270917 | 0.057 | 288.1698 | 1.1603 | 5866.025 | 0.7907269 | 0.1867 | 943.8825 | 0.0192 | 97.06773 | 0.0038 | 19.21132 | 49.269 | 249084.9 | 53.29423 | 0.0125 | 63.19513 | 1.1786 | 5958.543 | 0.994086 | 0.0046 | 23.25581 | 0.017 | 85.94538 | 0.033 | 166.8352 | 86.68084
AU-0304 2phi | G-17 | 100.4 | 50.8 | 0.0508 | 14.951 | 75648.49 | 14.29414 | 0.1172 | 593.004 | 1.0033 | 5076.458 | 0.7102988 | 0.0051 | 25.80478 | 3.771 | 19080.36 | 2.727962 | 5.2773 | 26701.88 | 3.216518 | 0.0042 | 21.251 | 1.2212 | 6178.98 | 1.024744 | 0.0461 | 233.255 | 4.5257 | 22898.96 | 3.086728 | 0.0334 | 168.996 | 0.0242 | 122.4462 | 0.0013 | 6.577689 | 67.377 | 340911.5 | 72.94147 | 0.0243 | 122.9522 | 0.4528 | 2291.06 | 0.3822261 | 0.0031 | 15.68526 | -0.0003 | -1.517928 | 0.0222 | 112.3267 | 98.38409
AU-0304 3phi | G-18 | 99.8 | 50.89 | 0.05089 | 15.742 | 80271.58 | 15.1677 | 0.113 | 576.2094 | 0.9451 | 4819.252 | 0.6743106 | 0.0088 | 44.87295 | 5.9427 | 30303.01 | 4.332489 | 5.2967 | 27008.92 | 3.253505 | 0.004 | 20.39679 | 1.8615 | 9492.158 | 1.574214 | 0.0661 | 337.057 | 3.8723 | 19745.63 | 2.661666 | 0.0647 | 329.9181 | 0.0201 | 102.4939 | 0.0019 | 9.688477 | 61.855 | 315410.9 | 67.48536 | 0.0218 | 111.1625 | 0.6935 | 3536.294 | 0.5899732 | 0.0032 | 16.31743 | 0.0036 | 18.35711 | 0.0247 | 125.9502 | 95.73921
AU-05 1phi | G-19 | 100.2 | 50.98 | 0.05098 | 14.331 | 72913.61 | 13.77738 | 0.1213 | 617.1531 | 1.1516 | 5859.139 | 0.8198116 | 0.0038 | 19.33373 | 3.032 | 15426.28 | 2.20553 | 5.1746 | 26327.46 | 3.171415 | 0.0048 | 24.42156 | 0.8838 | 4496.619 | 0.7457356 | 0.0426 | 216.7413 | 4.3107 | 21932.08 | 2.956395 | 0.0197 | 100.2301 | 0.0199 | 101.2477 | 0.001 | 5.087824 | 69.895 | 355613.5 | 76.0871 | 0.027 | 137.3713 | 0.3148 | 1601.647 | 0.2672088 | 0.0025 | 12.71956 | -0.0028 | -14.24591 | 0.019 | 96.66866 | 100.0306
AU-0607 0phi | G-20 | 100.9 | 50.8 | 0.0508 | 15.742 | 79256.06 | 14.97581 | 0.1121 | 564.3885 | 1.2647 | 6367.37 | 0.8909234 | 0.0052 | 26.18038 | 7.0111 | 35298.7 | 5.046734 | 5.3018 | 26692.91 | 3.215437 | 0.0038 | 19.13181 | 2.8113 | 14154.02 | 2.347354 | 0.1301 | 655.0129 | 4.3139 | 21719.14 | 2.927691 | 0.0854 | 429.9623 | 0.0263 | 132.4123 | 0.0027 | 13.59366 | 62.36 | 313963.1 | 67.17559 | 0.0241 | 121.336 | 0.8578 | 4318.755 | 0.7205141 | 0.0038 | 19.13181 | 0.0181 | 91.12785 | 0.0275 | 138.4539 | 97.30005
AU-0607 5phi | G-21 | 100.1 | 50.8 | 0.0508 | 16.286 | 82650.23 | 15.61716 | 0.105 | 532.8671 | 1.4878 | 7550.474 | 1.056463 | 0.0031 | 15.73227 | 5.9386 | 30137.95 | 4.30889 | 4.7574 | 24143.45 | 2.908328 | 0.0196 | 99.46853 | 2.5615 | 12999.42 | 2.155871 | 0.1001 | 508 | 5.4824 | 27822.77 | 3.750446 | 0.1227 | 622.6933 | 0.019 | 96.42358 | 0.0031 | 15.73227 | 62.122 | 315264.5 | 67.45403 | 0.0238 | 120.7832 | 1.0761 | 5461.127 | 0.9111003 | 0.0153 | 77.64635 | 0.013 | 65.97403 | 0.5299 | 2689.203 | 98.16228
PZ-01 4phi | G-22 | 100.5 | 50.86 | 0.05086 | 15.982 | 80880.05 | 15.28267 | 0.1158 | 586.0287 | 2.1321 | 10789.91 | 1.509726 | 0.0154 | 77.93473 | 8.4562 | 42794.26 | 6.118392 | 4.5792 | 23173.94 | 2.791541 | 0.0096 | 48.58269 | 2.7983 | 14161.35 | 2.348569 | 0.1251 | 633.0931 | 4.5525 | 23038.82 | 3.105581 | 0.149 | 754.0438 | 0.0177 | 89.57433 | 0.0025 | 12.65174 | 61.598 | 311728.8 | 66.69753 | 0.0372 | 188.2579 | 1.259 | 6371.417 | 1.062967 | 0.007 | 35.42488 | 0.0132 | 66.80119 | 0.1005 | 508.6 | 98.91698
PZ-01 4phi | G-22 bis | 100.7 | 50.76 | 0.05076 | 16.14 | 81357.14 | 15.37282 | 0.1165 | 587.2433 | 2.1425 | 10799.73 | 1.5111 | 0.0164 | 82.66773 | 8.5767 | 43232.7 | 6.181076 | 4.6524 | 23451.42 | 2.824967 | 0.009 | 45.36643 | 2.8365 | 14297.99 | 2.37123 | 0.1284 | 647.2278 | 4.601 | 23192.33 | 3.126274 | 0.1424 | 717.7978 | 0.019 | 95.77358 | 0.0026 | 13.10586 | 61.929 | 312166.4 | 66.79117 | 0.0372 | 187.5146 | 1.3155 | 6631.061 | 1.106285 | 0.007 | 35.285 | 0.0134 | 67.54558 | 0.0823 | 414.8508 | 99.28492
PZ-0203 1phi | G-23 | 100.5 | 50.86 | 0.05086 | 12.861 | 65085.62 | 12.29824 | 0.1087 | 550.0977 | 1.0269 | 5196.829 | 0.7271412 | 0.0056 | 28.3399 | 3.003 | 15197.27 | 2.172788 | 4.8762 | 24676.97 | 2.972596 | 0.0026 | 13.15781 | 1.043 | 5278.306 | 0.8753735 | 0.0394 | 199.3914 | 4.5582 | 23067.67 | 3.109469 | 0.0416 | 210.525 | 0.016 | 80.97114 | 0.001 | 5.060697 | 72.049 | 364618.1 | 78.01374 | 0.0275 | 139.1692 | 0.3552 | 1797.559 | 0.2998936 | 0.0024 | 12.14567 | 0.0041 | 20.74886 | 0.0321 | 162.4484 | 100.4692
PZ-0203 2phi | G-24 | 100.9 | 50.88 | 0.05088 | 13.84 | 69789.81 | 13.18712 | 0.1131 | 570.3199 | 1.2883 | 6496.403 | 0.9089777 | 0.0063 | 31.76848 | 3.566 | 17981.97 | 2.570923 | 4.8852 | 24634.19 | 2.967443 | 0.0031 | 15.63211 | 1.2088 | 6095.515 | 1.010902 | 0.0457 | 230.4476 | 4.7816 | 24111.77 | 3.250213 | 0.0494 | 249.1053 | 0.0179 | 90.26283 | 0.0012 | 6.05114 | 70.635 | 356185.2 | 76.20943 | 0.0318 | 160.3552 | 0.423 | 2133.027 | 0.3558609 | 0.0028 | 14.11933 | 0.0069 | 34.79405 | 0.0304 | 153.2955 | 100.4609
PZ-0203 6phi | G-25 | 99.5 | 50.84 | 0.05084 | 19.645 | 100377.1 | 18.96673 | 0.1273 | 650.4454 | 2.4191 | 12360.51 | 1.729484 | 0.0217 | 110.8772 | 10.8649 | 55514.73 | 7.937065 | 6.1799 | 31576.49 | 3.803716 | 0.0135 | 68.97889 | 3.6957 | 18883.36 | 3.131684 | 0.1489 | 760.8117 | 2.806 | 14337.39 | 1.932648 | 0.2715 | 1387.242 | 0.03 | 153.2864 | 0.0038 | 19.41628 | 51.337 | 262308.9 | 56.12363 | 0.0256 | 130.8044 | 1.3332 | 6812.049 | 1.13648 | 0.012 | 61.31457 | 0.0306 | 156.3522 | 0.0791 | 404.1652 | 94.76143
PZ-0405 1phi | G-26 | 99.9 | 50.75 | 0.05075 | 12.831 | 65182.51 | 12.31655 | 0.1149 | 583.7012 | 0.9758 | 4957.142 | 0.6936041 | 0.0054 | 27.43243 | 2.8627 | 14542.75 | 2.079209 | 5.1201 | 26010.52 | 3.133236 | 0.0026 | 13.20821 | 0.9617 | 4885.513 | 0.8102312 | 0.0387 | 196.5991 | 4.3592 | 22145.09 | 2.985107 | 0.0525 | 266.7042 | 0.0179 | 90.93343 | 0.0009 | 4.572072 | 71.793 | 364714.2 | 78.03429 | 0.0267 | 135.6381 | 0.3414 | 1734.339 | 0.2893463 | 0.0025 | 12.7002 | 0.0048 | 24.38438 | 0.0235 | 119.3819 | 100.3416
PZ-06 3phi | G-27 | 100.7 | 50.78 | 0.05078 | 14.821 | 74737.87 | 14.12208 | 0.1091 | 550.1587 | 2.0587 | 10381.41 | 1.452568 | 0.0138 | 69.58928 | 5.6256 | 28368.22 | 4.055868 | 4.2023 | 21190.94 | 2.552669 | 0.0079 | 39.83734 | 1.7327 | 8737.488 | 1.449057 | 0.1019 | 513.8512 | 4.7812 | 24110.16 | 3.249995 | 0.1379 | 695.3885 | 0.0175 | 88.24727 | 0.0016 | 8.068322 | 67.409 | 339923.4 | 72.73006 | 0.0378 | 190.6141 | 0.795 | 4008.947 | 0.6688277 | 0.0088 | 44.37577 | 0.01 | 50.42701 | 0.0362 | 182.5458 | 100.2811
SRM1 | BCR-1 | 100.4 | 50.96 | 0.05096 | 14.38 | 72988.53 | 13.79153 | 0.1422 | 721.7641 | 9.9561 | 50534.15 | 7.070746 | 0.0024 | 12.18167 | 18.6455 | 94638.91 | 13.53074 | 2.9688 | 15068.73 | 1.815185 | 0.0079 | 40.09801 | 4.0999 | 20809.85 | 3.451181 | 0.2893 | 1468.399 | 4.868 | 24708.49 | 3.330649 | 0.3192 | 1620.163 | 0.0066 | 33.4996 | 0.0061 | 30.96175 | 51.365 | 260713.2 | 55.78222 | 0.0679 | 344.6398 | 2.6955 | 13681.54 | 2.282543 | 0.0072 | 36.54502 | 0.0272 | 138.059 | 0.0423 | 214.702 | 101.0548
SRM2 | NIM-G | 100.1 | 50.96 | 0.05096 | 13.016 | 66263.27 | 12.52076 | 2.1306 | 10846.69 | 1.1465 | 5836.727 | 0.8166758 | 0.0012 | 6.109091 | 2.7527 | 14013.75 | 2.003577 | 8.3223 | 42368.07 | 5.103673 | 0.0208 | 105.8909 | 0.0375 | 190.9091 | 0.03166105 | 0.026 | 132.3636 | 5.0912 | 25918.84 | 3.493801 | 0.0304 | 154.7636 | 0.0624 | 317.6727 | 0 | 0 | 71.601 | 364514.2 | 77.9915 | 0.0026 | 13.23636 | 0.111 | 565.0909 | 0.09427624 | 0.028 | 142.5455 | 0.0112 | 57.01818 | 0.0719 | 366.0364 | 102.0559
SRM3 | GA | 100.1 | 51.07 | 0.05107 | 14.877 | 75900.94 | 14.34185 | 0.1646 | 839.7724 | 3.3214 | 16945.44 | 2.371009 | 0.0017 | 8.673227 | 3.6074 | 18404.59 | 2.631345 | 6.3281 | 32285.32 | 3.889101 | 0.0074 | 37.75405 | 0.9886 | 5043.736 | 0.8364715 | 0.1248 | 636.7169 | 4.9515 | 25262.05 | 3.405267 | 0.0948 | 483.6599 | 0.0303 | 154.5875 | 0.0012 | 6.122278 | 62.213 | 317404.4 | 67.91188 | 0.0584 | 297.9508 | 0.4125 | 2104.533 | 0.3511071 | 0.0036 | 18.36683 | 0.0135 | 68.87562 | 0.0266 | 135.7105 | 95.73803
SRM4 | BCS-267 | 100.6 | 50.41 | 0.05041 | 0.899 | 4504.83 | 0.8512092 | 0.0136 | 68.14871 | 2.3598 | 11824.8 | 1.654528 | 0.0139 | 69.65199 | 1.0472 | 5247.45 | 0.7502398 | 0.2103 | 1053.8 | 0.1269411 | 0.0014 | 7.015308 | 0.0499 | 250.0456 | 0.04146847 | 0.2027 | 1015.716 | 0.0708 | 354.7742 | 0.04782275 | -0.0122 | -61.1334 | -0.001 | -5.010934 | 0.0001 | 0.5010934 | 89.075 | 446349 | 95.50088 | 0.004 | 20.04374 | 0.1992 | 998.1781 | 0.1665298 | 0.0007 | 3.507654 | 0.0011 | 5.512028 | 0.0242 | 121.2646 | 99.13962
SRM5 | AGV-1 | 100.2 | 50.94 | 0.05094 | 17.629 | 89622.88 | 16.93467 | 0.2418 | 1229.271 | 6.7917 | 34527.86 | 4.831144 | 0.0023 | 11.69281 | 9.464 | 48113.39 | 6.878879 | 4.5965 | 23367.84 | 2.814898 | 0.0089 | 45.24611 | 1.6927 | 8605.403 | 1.427151 | 0.1468 | 746.3066 | 6.2082 | 31561.45 | 4.254412 | 0.4282 | 2176.897 | 0.012 | 61.00599 | 0.0021 | 10.67605 | 53.975 | 274399.9 | 58.71062 | 0.1285 | 653.2725 | 1.2093 | 6147.878 | 1.025674 | 0.0035 | 17.79341 | 0.0261 | 132.688 | 0.0382 | 194.2024 | 96.87745
| Blank 2 | / | 50.94 | 0.05094 | 0.007 |  |  | -0.0008 |  | 0.0049 |  |  | -0.0001 |  | 0.0021 |  |  | 0.0095 |  |  | -0.0002 |  | -0.0031 |  |  | 0.0001 |  | 0.0008 |  |  | 0.0062 |  | -0.0017 |  | -0.0001 |  | 0.028 |  |  | 0 |  | 0.0006 |  |  | 0 |  | -0.0098 |  | 0.0016
| Blank 1 | / | 50.94 | 0.05094 | 0.001 |  |  | 0.0002 |  | 0.0032 |  |  | 0.0005 |  | 0.0008 |  |  | -0.0013 |  |  | 0 |  | 0.0006 |  |  | 0 |  | 0.0002 |  |  | -0.003 |  | -0.0001 |  | 0 |  | 0.011 |  |  | 0 |  | 0.0008 |  |  | 0 |  | 0.0004 |  | 0.0028

## Major element oxide data
|  | Oxide % | [8 empty] | oxide%/Molar mass*element in oxide (=mols of element) | [8 empty] | Mineral calculations (grams) |  |  |  |  | Mineral calculations (%)
Field code | Sample Labels (ICP) | AL2O3 | CaO | Fe2O3 | K2O | MgO | Na2O | SiO2 | TiO2 | Total oxide % | AL3+ | Ca2+ | Fe3+ | K+ | Mg2+ | Na+ | Si4+ | Ti4+ |  | Albite (NaAlSi3O8) | Orthoclase/Microcline (KAlSi3O8) | Kaolinite (Al2(Si2O5)(OH)4) | Quartz (SiO2) | Remaining | Albite (NaAlSi3O8) | Orthoclase/Microcline (KAlSi3O8) | Kaolinite (Al2(Si2O5)(OH)4) | Quartz (SiO2) | Remaining | Total
L1-3CDAE 6phi | M-1 | 12.45386 | 0.2649645 | 2.243257 | 2.190437 | 0.6778255 | 0.9148154 | 72.73845 | 0.5679193 | 92.05153 | 0.2442892 | 0.004724758 | 0.02809339 | 0.0465061 | 0.01681949 | 0.0295197 | 1.210693 | 0.007109655 |  | 7.74036 | 12.94358 | 21.71608 | 44.35866 | 2.507508 | 8.671099 | 14.49998 | 24.32733 | 49.69257 | 2.809024 | 100
L1-3CDAE 6phi | M-1 bis | 12.60904 | 0.2706378 | 2.267811 | 2.226534 | 0.6827644 | 0.9236956 | 73.67639 | 0.5750157 | 93.23189 | 0.247333 | 0.004825924 | 0.02840089 | 0.04727248 | 0.01694204 | 0.02980625 | 1.226305 | 0.007198494 |  | 7.815496 | 13.15688 | 21.97301 | 44.92396 | 2.535968 | 8.644952 | 14.55321 | 24.305 | 49.69172 | 2.80511 | 100
L1-3FG 0phi | M-2 | 8.578083 | 0.1808408 | 0.07557436 | 4.842622 | 0.03039355 | 1.189053 | 86.79285 | 0.01928837 | 101.7087 | 0.1682637 | 0.003224693 | 0.0009464541 | 0.1028158 | 0.0007541825 | 0.03836893 | 1.444621 | 0.0002414668 |  | 10.06072 | 28.61568 | 3.494817 | 51.23644 | 0.2119932 | 10.74637 | 30.56589 | 3.732995 | 54.7283 | 0.2264409 | 100
L1-3FG 3phi | M-3 | 9.259217 | 0.5730392 | 0.2066565 | 2.678716 | 0.07133693 | 2.359051 | 86.16093 | 0.06224499 | 101.3712 | 0.1816245 | 0.01021824 | 0.002588059 | 0.05687295 | 0.001770147 | 0.07612298 | 1.434103 | 0.0007792313 |  | 19.96021 | 15.82888 | 6.276002 | 51.27774 | 0.6344145 | 21.2394 | 16.84331 | 6.678214 | 54.564 | 0.6750725 | 100
L1-3FG 5phi | M-4 | 15.71801 | 1.061716 | 1.388407 | 3.822638 | 0.4571445 | 3.659198 | 73.0811 | 0.3361685 | 99.52439 | 0.3083172 | 0.01893217 | 0.01738769 | 0.08116005 | 0.01134353 | 0.1180767 | 1.216397 | 0.004208418 |  | 30.9609 | 22.58847 | 14.07792 | 18.64697 | 2.207051 | 34.99146 | 25.52908 | 15.91062 | 21.07447 | 2.49437 | 100
L1-4D 0phi | M-5 | 8.710417 | 0.168718 | 0.05285045 | 4.999443 | 0.0233783 | 1.201699 | 85.7649 | 0.01700393 | 100.9384 | 0.1708595 | 0.003008524 | 0.0006618716 | 0.1061453 | 0.0005801067 | 0.03877698 | 1.427512 | 0.0002128685 |  | 10.16771 | 29.54236 | 3.347458 | 49.37887 | 0.1818359 | 10.97809 | 31.89691 | 3.614254 | 53.31442 | 0.1963284 | 100
L1-5A 2phi | M-6 | 12.11053 | 0.566724 | 0.2152117 | 4.21166 | 0.08529412 | 2.556599 | 81.48995 | 0.07960786 | 101.3156 | 0.2375545 | 0.01010564 | 0.0026952 | 0.08941954 | 0.002116479 | 0.08249755 | 1.356357 | 0.0009965931 |  | 21.63168 | 24.88725 | 8.471167 | 36.23133 | 0.6547081 | 23.5444 | 27.08782 | 9.220203 | 39.43498 | 0.7125986 | 100
L1-5B 3phi | M-7 | 12.45468 | 0.8638218 | 0.3421056 | 3.414766 | 0.130153 | 3.138208 | 79.24874 | 0.1081523 | 99.70063 | 0.2443053 | 0.01540338 | 0.004284354 | 0.07250035 | 0.003229603 | 0.1012652 | 1.319054 | 0.001353934 |  | 26.55274 | 20.1783 | 9.103861 | 33.25138 | 0.9999545 | 29.4748 | 22.39887 | 10.10572 | 36.91061 | 1.109997 | 100
L2-2C 0phi | M-8 | 9.568291 | 0.139291 | 0.2395722 | 4.802828 | 0.06953695 | 1.279412 | 84.49213 | 0.07239327 | 100.6634 | 0.1876871 | 0.002483792 | 0.003000278 | 0.1019709 | 0.001725483 | 0.04128466 | 1.406327 | 0.0009062753 |  | 10.82525 | 28.38053 | 5.734345 | 47.39551 | 0.3524376 | 11.67923 | 30.6194 | 6.186713 | 51.13442 | 0.3802405 | 100
L2-2C 1phi | M-9 | 8.932243 | 0.1460361 | 0.2322265 | 4.487029 | 0.06235013 | 1.204932 | 84.80262 | 0.07045758 | 99.93789 | 0.1752107 | 0.002604067 | 0.002908285 | 0.09526601 | 0.00154715 | 0.03888132 | 1.411495 | 0.0008820428 |  | 10.19507 | 26.51444 | 5.299641 | 50.09724 | 0.3466267 | 11.0273 | 28.67882 | 5.732254 | 54.1867 | 0.374922 | 100
L2-3 5phi | M-10 | 13.73194 | 0.6498023 | 1.939938 | 3.271168 | 0.5120303 | 2.692733 | 73.10462 | 0.5814326 | 96.48366 | 0.2693594 | 0.01158706 | 0.02429478 | 0.06945154 | 0.01270547 | 0.0868904 | 1.216788 | 0.007278825 |  | 22.78353 | 19.32975 | 14.58603 | 28.74243 | 2.478526 | 25.91385 | 21.98555 | 16.59006 | 32.69148 | 2.819061 | 100
L2-3 5phi | M-10 bis | 13.95881 | 0.674928 | 1.971197 | 3.298632 | 0.5174222 | 2.737138 | 74.39809 | 0.5956812 | 98.15189 | 0.2738095 | 0.01203509 | 0.02468625 | 0.07003464 | 0.01283926 | 0.08832326 | 1.238317 | 0.007457201 |  | 23.15924 | 19.49204 | 14.90018 | 29.40518 | 2.530138 | 25.88007 | 21.78203 | 16.65071 | 32.8598 | 2.827388 | 100
L2-3B 3phi | M-11 | 13.86701 | 0.9246701 | 2.081365 | 4.363556 | 0.3952492 | 2.902636 | 73.52046 | 0.9283443 | 98.98329 | 0.2720088 | 0.01648841 | 0.02606593 | 0.0926445 | 0.009807672 | 0.09366363 | 1.223709 | 0.01162174 |  | 24.55954 | 25.78482 | 11.06052 | 23.598 | 2.911413 | 27.93578 | 29.3295 | 12.58103 | 26.84205 | 3.311649 | 100
L2-3D 2phi | M-12 | 11.04799 | 0.3751696 | 0.7572516 | 4.270955 | 0.1974099 | 1.852019 | 79.78382 | 0.1998615 | 98.48448 | 0.2167123 | 0.0066899 | 0.009483427 | 0.09067845 | 0.004898509 | 0.05976182 | 1.32796 | 0.002502022 |  | 15.67015 | 25.23763 | 8.553067 | 39.64839 | 1.036611 | 17.38311 | 27.99644 | 9.488033 | 43.98249 | 1.149927 | 100
L2-3D 2phi | M-12_ | 11.03069 | 0.3753831 | 0.7575426 | 4.24626 | 0.1980005 | 1.843928 | 79.75225 | 0.1973155 | 98.40138 | 0.2163729 | 0.006693707 | 0.00948707 | 0.09015415 | 0.004913163 | 0.05950073 | 1.327434 | 0.002470149 |  | 15.60169 | 25.0917 | 8.61063 | 39.77877 | 1.035797 | 17.3124 | 27.84298 | 9.554777 | 44.14047 | 1.149371 | 100
L2-3F 3phi | M-13 | 15.20863 | 1.015534 | 1.27882 | 3.901268 | 0.3226768 | 3.511725 | 72.87654 | 0.5081808 | 98.62338 | 0.2983254 | 0.01810866 | 0.01601528 | 0.08282947 | 0.00800687 | 0.113318 | 1.212992 | 0.006361802 |  | 29.71311 | 23.0531 | 13.18709 | 19.59953 | 2.119419 | 33.89112 | 26.29463 | 15.04135 | 22.35545 | 2.417434 | 100
L2-4 5phi | M-14 | 10.94635 | 1.223189 | 1.476744 | 2.631425 | 0.2890224 | 2.405874 | 70.9051 | 0.4698581 | 90.34756 | 0.2147185 | 0.0218115 | 0.01849398 | 0.05586891 | 0.007171771 | 0.07763389 | 1.180178 | 0.005882049 |  | 20.35638 | 15.54943 | 10.4817 | 33.94227 | 2.363 | 24.61688 | 18.80386 | 12.67547 | 41.04623 | 2.857565 | 100
L2-4A 1phi | M-15 | 9.054641 | 0.2456174 | 0.2150385 | 4.103938 | 0.07107561 | 1.284567 | 85.27594 | 0.1173311 | 100.3682 | 0.1776116 | 0.004379767 | 0.00269303 | 0.08713243 | 0.001763663 | 0.04145102 | 1.419373 | 0.001468842 |  | 10.86887 | 24.2507 | 6.327576 | 51.42915 | 0.439132 | 11.64745 | 25.98788 | 6.780846 | 55.11324 | 0.4705888 | 100
L2-4A 4phi | M-16 | 14.07281 | 1.004363 | 1.195464 | 3.714139 | 0.1498731 | 3.532214 | 74.7521 | 1.135813 | 99.55677 | 0.2760456 | 0.01790947 | 0.01497137 | 0.07885646 | 0.003718936 | 0.1139791 | 1.244209 | 0.01421899 |  | 29.88647 | 21.94733 | 10.73908 | 23.41059 | 2.325138 | 33.84321 | 24.85299 | 12.16086 | 26.50997 | 2.632968 | 100
L2-4D 2phi | M-17 | 23.32628 | 0.5598468 | 2.921858 | 7.025829 | 1.057559 | 1.101127 | 58.00586 | 0.849203 | 94.84755 | 0.4575574 | 0.009983003 | 0.03659183 | 0.1491684 | 0.02624216 | 0.03553167 | 0.965477 | 0.01063098 |  | 9.31676 | 41.51654 | 35.21497 | -2.774524 | 3.590469 | 10.72566 | 47.79475 | 40.54025 | -3.194093 | 4.133427 | 100
L2-5A 4phi | M-18 | 11.72509 | 2.560767 | 0.9319367 | 2.599047 | 0.348513 | 2.920184 | 77.53831 | 0.4977502 | 99.1216 | 0.2299939 | 0.04566274 | 0.01167109 | 0.05518146 | 0.008647964 | 0.09422988 | 1.290584 | 0.006231224 |  | 24.70802 | 15.3581 | 10.39999 | 36.79037 | 2.99049 | 27.37822 | 17.01786 | 11.52392 | 40.76632 | 3.313673 | 100
L3-2A 0phi | M-19 | 10.42562 | 0.1550203 | 0.2575463 | 4.652436 | 0.06890302 | 1.830018 | 83.33595 | 0.1288344 | 100.8543 | 0.2045041 | 0.00276427 | 0.003225377 | 0.09877784 | 0.001709752 | 0.05905189 | 1.387083 | 0.001612849 |  | 15.48399 | 27.49185 | 6.02379 | 42.60212 | 0.4096994 | 16.82833 | 29.87873 | 6.546783 | 46.30089 | 0.44527 | 100
L3-2B 2phi | M-20 | 16.08485 | 0.2979281 | 0.4100724 | 6.168807 | 0.1113899 | 3.55688 | 72.89594 | 0.1153457 | 99.64121 | 0.3155129 | 0.005312556 | 0.005135534 | 0.1309725 | 0.002764018 | 0.1147751 | 1.213315 | 0.001443988 |  | 30.09518 | 36.45228 | 9.003903 | 9.646376 | 0.6360506 | 35.06216 | 42.46845 | 10.48993 | 11.23844 | 0.7410259 | 100
L3-2C 4phi | M-21 | 17.34379 | 0.5344027 | 0.6471232 | 4.806874 | 0.1933806 | 5.029685 | 69.13984 | 0.2198179 | 97.91491 | 0.3402076 | 0.009529292 | 0.008104235 | 0.1020568 | 0.004798525 | 0.1623003 | 1.150796 | 0.002751852 |  | 42.55675 | 28.40444 | 9.789278 | 1.052448 | 1.082918 | 51.34381 | 34.26936 | 11.81056 | 1.269757 | 1.306518 | 100
L3-2C 4phi | M-21 bis | 17.40474 | 0.5420091 | 0.6597593 | 4.771239 | 0.1958778 | 5.012485 | 69.48018 | 0.2232641 | 98.28956 | 0.3414033 | 0.009664927 | 0.008262483 | 0.1013002 | 0.00486049 | 0.1617452 | 1.156461 | 0.002794994 |  | 42.41122 | 28.19387 | 10.11287 | 1.557359 | 1.100764 | 50.86737 | 33.81529 | 12.12922 | 1.867873 | 1.32024 | 100
L3-2C 6phi | M-22 | 14.48027 | 0.2872218 | 1.85153 | 2.540427 | 0.5155799 | 1.241923 | 73.51291 | 0.807296 | 95.23715 | 0.2840382 | 0.005121645 | 0.02318761 | 0.05393687 | 0.01279355 | 0.04007497 | 1.223584 | 0.01010636 |  | 10.50806 | 15.01171 | 24.5248 | 39.5032 | 2.295079 | 11.44135 | 16.345 | 26.70301 | 43.01173 | 2.49892 | 100
L3-3A 0phi | M-23 | 8.152003 | 0.138864 | 0.3395324 | 3.781769 | 0.08627459 | 1.153846 | 86.95343 | 0.06294357 | 100.6687 | 0.1599059 | 0.002476177 | 0.004252128 | 0.08029235 | 0.002140809 | 0.03723286 | 1.447294 | 0.0007879766 |  | 9.762828 | 22.34697 | 5.469654 | 56.16354 | 0.4264765 | 10.3673 | 23.73059 | 5.808309 | 59.64093 | 0.4528819 | 100
L3-4B 0phi | M-24 | 11.01657 | 0.1399454 | 0.2854197 | 5.390009 | 0.1091339 | 1.325127 | 81.93291 | 0.08338986 | 100.2825 | 0.216096 | 0.002495459 | 0.003574448 | 0.1144376 | 0.002708037 | 0.04275983 | 1.36373 | 0.001043939 |  | 11.21206 | 31.85026 | 7.601449 | 40.61661 | 0.41544 | 12.22745 | 34.73469 | 8.289854 | 44.29494 | 0.4530633 | 100
L3-4B 1phi | M-25 | 15.30769 | 0.225979 | 0.3606624 | 7.153481 | 0.1199529 | 2.699953 | 80.99535 | 0.07812491 | 106.9412 | 0.3002685 | 0.004029583 | 0.004516748 | 0.1518786 | 0.002976498 | 0.08712335 | 1.348125 | 0.0009780284 |  | 22.84461 | 42.27084 | 7.907064 | 19.87751 | 0.532923 | 24.45028 | 45.2419 | 8.462821 | 21.27462 | 0.5703801 | 100
L3-4B 3phi | M-26 | 16.83052 | 0.5348111 | 0.6465838 | 5.123013 | 0.1664848 | 5.064871 | 72.06386 | 0.1086508 | 100.5388 | 0.3301397 | 0.009536574 | 0.008097481 | 0.1087689 | 0.004131137 | 0.1634357 | 1.199465 | 0.001360175 |  | 42.85447 | 30.27255 | 7.477118 | 3.166919 | 0.999982 | 50.5532 | 35.71096 | 8.820369 | 3.735851 | 1.179627 | 100
L3-4B 6phi | M-27 | 17.62927 | 0.4355965 | 4.845769 | 3.168143 | 1.282205 | 1.514393 | 63.66101 | 0.7951283 | 93.33152 | 0.3458076 | 0.007767412 | 0.0606859 | 0.06726418 | 0.03181649 | 0.04886715 | 1.059604 | 0.009954035 |  | 12.81346 | 18.72097 | 29.64202 | 21.95338 | 4.950366 | 14.54749 | 21.25446 | 33.65345 | 24.92431 | 5.620294 | 100
L3-4C 5phi | M-28 | 12.19459 | 0.7523839 | 1.558102 | 3.072818 | 0.448057 | 2.782292 | 77.24067 | 0.5377499 | 98.58667 | 0.2392035 | 0.01341626 | 0.01951287 | 0.0652403 | 0.01111804 | 0.08978032 | 1.28563 | 0.006731972 |  | 23.5413 | 18.15768 | 10.86464 | 34.92841 | 2.220012 | 26.24096 | 20.23996 | 12.11057 | 38.93392 | 2.474598 | 100
L3-5A 1phi | M-29 | 12.51809 | 0.1769397 | 0.9070499 | 5.812478 | 0.07707512 | 2.449252 | 79.19715 | 0.05386751 | 101.1919 | 0.2455491 | 0.00315513 | 0.01135942 | 0.1234072 | 0.001912534 | 0.07903363 | 1.318195 | 0.0006743554 |  | 20.72341 | 34.34668 | 5.56356 | 27.95663 | 0.8396441 | 23.17279 | 38.40625 | 6.221139 | 31.26094 | 0.9388849 | 100
L3-5B 0phi | M-30 | 7.094924 | 0.08932598 | 0.3158328 | 3.825879 | 0.04283842 | 1.008522 | 88.6197 | 0.03869162 | 101.0357 | 0.1391707 | 0.001592831 | 0.003955327 | 0.08122886 | 0.001062988 | 0.03254346 | 1.475028 | 0.0004843719 |  | 8.533221 | 22.60762 | 3.27792 | 59.752 | 0.333768 | 9.029431 | 23.92226 | 3.468532 | 63.2266 | 0.3531767 | 100
L3-5B 1phi | M-31 | 10.76871 | 0.1538443 | 0.2313592 | 5.50684 | 0.05561724 | 1.752198 | 81.93414 | 0.0418777 | 100.4446 | 0.2112339 | 0.0027433 | 0.002897423 | 0.1169181 | 0.00138008 | 0.05654074 | 1.363751 | 0.0005242577 |  | 14.82555 | 32.54063 | 4.87526 | 37.97899 | 0.3304099 | 16.37262 | 35.93631 | 5.384003 | 41.94217 | 0.3648889 | 100
[19 empty] | Mineral calculations (grams) | [5 empty] | Mineral calculations (%)
| Constants | [16 empty] | Field code | Albite (NaAlSi3O8) | Orthoclase/Microcline (KAlSi3O8) | Muscovite (KAl2(AlSi3)O10(OH)2) | Kaolinite (Al2(Si2O5)(OH)4) | Quartz (SiO2) | Remaining | Albite (NaAlSi3O8) | Orthoclase/Microcline (KAlSi3O8) | Muscovite (KAl2(AlSi3)O10(OH)2) | Kaolinite (Al2(Si2O5)(OH)4) | Quartz (SiO2) | Remaining | Total
| Molar mass (g/mol) | [16 empty] | L1-3CDAE 6phi | 7.74036 | 7.766147 | 7.40898 | 16.91441 | 44.35866 | 2.507508 | 8.928155 | 8.957899 | 8.545923 | 19.51001 | 51.16571 | 2.892297 | 100
| AL2O3 | CaO | Fe2O3 | K2O | MgO | Na2O | SiO2 | TiO2 | [9 empty] | L1-3CDAE 6phi | 7.815496 | 7.894126 | 7.531073 | 17.09222 | 44.92396 | 2.535968 | 8.902202 | 8.991765 | 8.578231 | 19.46881 | 51.17041 | 2.888582 | 100
| 101.96 | 56.08 | 159.7 | 94.2 | 40.3 | 61.98 | 60.08 | 79.88 | [9 empty] | L1-3FG 0phi | 10.06072 | 25.75411 | 4.094946 | 0.8409366 | 51.23644 | 0.2119932 | 10.91194 | 27.93314 | 4.441414 | 0.9120871 | 55.57149 | 0.2299297 | 100
| AL3+ | Ca2+ | Fe3+ | K+ | Mg2+ | Na+ | Si4+ | Ti4+ | [9 empty] | L1-3FG 3phi | 19.96021 | 14.24599 | 2.265136 | 4.807997 | 51.27774 | 0.6344145 | 21.41849 | 15.2868 | 2.430625 | 5.159266 | 55.02406 | 0.6807645 | 100
| 26.98 | 40.08 | 55.85 | 39.1 | 24.3 | 22.99 | 28.08 | 47.88 | [9 empty] | L1-3FG 5phi | 30.9609 | 18.07077 | 6.464885 | 9.888114 | 18.64697 | 2.207051 | 35.90141 | 20.95437 | 7.496502 | 11.46598 | 21.62251 | 2.559235 | 100
| Albite (NaAlSi3O8) | Orthoclase/Microcline (KAlSi3O8) | Kaolinite (Al2(Si2O5)(OH)4) | Quartz (SiO2) | Muscovite (KAl2(AlSi3)O10(OH)2) | [12 empty] | L1-4D 0phi | 10.16771 | 26.58812 | 4.227554 | 0.607636 | 49.37887 | 0.1818359 | 11.15471 | 29.16908 | 4.637931 | 0.6666204 | 54.17217 | 0.1994871 | 100
| 262.21 | 278.32 | 258.12 | 60.08 | 398.28 | [12 empty] | L1-5A 2phi | 21.63168 | 22.39852 | 3.561402 | 6.16307 | 36.23133 | 0.6547081 | 23.8653 | 24.71133 | 3.929141 | 6.799449 | 39.97247 | 0.7223113 | 100
| Potassium ratio muscovite | 6phi | 5phi & 4phi | <3phi | [13 empty] | L1-5B 3phi | 26.55274 | 18.16047 | 2.887544 | 7.232482 | 33.25138 | 0.9999545 | 29.80622 | 20.38565 | 3.241351 | 8.11867 | 37.32563 | 1.122478 | 100
|  | 0.4 | 0.2 | 0.1 | [13 empty] | L2-2C 0phi | 10.82525 | 25.54248 | 4.061296 | 3.102273 | 47.39551 | 0.3524376 | 11.85949 | 27.98279 | 4.449309 | 3.398662 | 51.92364 | 0.3861093 | 100
[18 empty] | L2-2C 1phi | 10.19507 | 23.86299 | 3.794255 | 2.840635 | 50.09724 | 0.3466267 | 11.18655 | 26.1837 | 4.163251 | 3.116891 | 54.96927 | 0.3803366 | 100
[18 empty] | L2-3 5phi | 22.78353 | 15.4638 | 5.532232 | 11.00066 | 28.74243 | 2.478526 | 26.49211 | 17.98092 | 6.432739 | 12.79129 | 33.42097 | 2.881967 | 100
[18 empty] | L2-3 5phi | 23.15924 | 15.59363 | 5.57868 | 11.28472 | 29.40518 | 2.530138 | 26.45211 | 17.81079 | 6.371877 | 12.88922 | 33.58612 | 2.889883 | 100
[18 empty] | L2-3B 3phi | 24.55954 | 23.20634 | 3.689845 | 8.669184 | 23.598 | 2.911413 | 28.34851 | 26.78654 | 4.259104 | 10.00664 | 27.23862 | 3.360577 | 100
[18 empty] | L2-3D 2phi | 15.67015 | 22.71386 | 3.611541 | 6.212475 | 39.64839 | 1.036611 | 17.6281 | 25.55191 | 4.062795 | 6.988709 | 44.60236 | 1.166133 | 100
[18 empty] | L2-3D 2phi | 15.60169 | 22.58253 | 3.59066 | 6.283571 | 39.77877 | 1.035797 | 17.55503 | 25.40989 | 4.040213 | 7.07028 | 44.75911 | 1.16548 | 100
[18 empty] | L2-3F 3phi | 29.71311 | 20.74779 | 3.298932 | 11.0491 | 19.59953 | 2.119419 | 34.33935 | 23.97815 | 3.812566 | 12.76941 | 22.65112 | 2.449406 | 100
[18 empty] | L2-4 5phi | 20.35638 | 12.43955 | 4.450294 | 7.597527 | 33.94227 | 2.363 | 25.08519 | 15.32926 | 5.4841 | 9.362439 | 41.82708 | 2.911927 | 100
[18 empty] | L2-4A 1phi | 10.86887 | 21.82563 | 3.47031 | 4.078513 | 51.42915 | 0.439132 | 11.79968 | 23.69476 | 3.767506 | 4.427795 | 55.83352 | 0.476739 | 100
[18 empty] | L2-4A 4phi | 29.88647 | 17.55787 | 6.281391 | 6.668199 | 23.41059 | 2.325138 | 34.6994 | 20.38539 | 7.292948 | 7.742048 | 27.18063 | 2.699579 | 100
[18 empty] | L2-4D 2phi | 9.31676 | 37.36488 | 5.941077 | 31.36464 | -2.774524 | 3.590469 | 10.98632 | 44.06065 | 7.005714 | 36.98516 | -3.271717 | 4.233878 | 100
[18 empty] | L2-5A 4phi | 24.70802 | 12.28648 | 4.395535 | 7.551298 | 36.79037 | 2.99049 | 27.84874 | 13.84826 | 4.954267 | 8.511172 | 41.46693 | 3.370622 | 100
[18 empty] | L3-2A 0phi | 15.48399 | 24.74266 | 3.934124 | 3.474136 | 42.60212 | 0.4096994 | 17.08169 | 27.2957 | 4.340061 | 3.83261 | 46.99796 | 0.4519737 | 100
[18 empty] | L3-2B 2phi | 30.09518 | 32.80705 | 5.216374 | 5.62324 | 9.646376 | 0.6360506 | 35.81724 | 39.04473 | 6.208176 | 6.6924 | 11.48046 | 0.7569844 | 100
[18 empty] | L3-2C 4phi | 42.55675 | 22.72355 | 8.129435 | 4.520699 | 1.052448 | 1.082918 | 53.15222 | 28.3811 | 10.15344 | 5.646229 | 1.314479 | 1.352535 | 100
[18 empty] | L3-2C 4phi | 42.41122 | 22.55509 | 8.069168 | 4.883351 | 1.557359 | 1.100764 | 52.63443 | 27.99199 | 10.01424 | 6.060481 | 1.93276 | 1.366103 | 100
[18 empty] | L3-2C 6phi | 10.50806 | 9.007026 | 8.592791 | 18.95593 | 39.5032 | 2.295079 | 11.82513 | 10.13596 | 9.669806 | 21.33185 | 44.4545 | 2.582743 | 100
[18 empty] | L3-3A 0phi | 9.762828 | 20.11227 | 3.197884 | 3.397148 | 56.16354 | 0.4264765 | 10.49088 | 21.61212 | 3.436362 | 3.650486 | 60.35187 | 0.4582805 | 100
[18 empty] | L3-4B 0phi | 11.21206 | 28.66523 | 4.557819 | 4.647587 | 40.61661 | 0.41544 | 12.44198 | 31.8097 | 5.057795 | 5.15741 | 45.0721 | 0.4610123 | 100
[18 empty] | L3-4B 1phi | 22.84461 | 38.04376 | 6.04902 | 3.986774 | 19.87751 | 0.532923 | 25.01201 | 41.65317 | 6.622923 | 4.365021 | 21.76339 | 0.5834843 | 100
[18 empty] | L3-4B 3phi | 42.85447 | 27.24529 | 4.332046 | 4.669577 | 3.166919 | 0.999982 | 51.46553 | 32.71989 | 5.202516 | 5.607869 | 3.803272 | 1.200916 | 100
[18 empty] | L3-4B 6phi | 12.81346 | 11.23258 | 10.71599 | 22.69713 | 21.95338 | 4.950366 | 15.1885 | 13.3146 | 12.70225 | 26.90416 | 26.02255 | 5.867942 | 100
[18 empty] | L3-4C 5phi | 23.5413 | 14.52614 | 5.196781 | 7.496672 | 34.92841 | 2.220012 | 26.77907 | 16.52401 | 5.911525 | 8.527733 | 39.73232 | 2.525344 | 100
[18 empty] | L3-5A 1phi | 20.72341 | 30.91202 | 4.915061 | 2.378175 | 27.95663 | 0.8396441 | 23.62317 | 35.23743 | 5.602809 | 2.710945 | 31.86852 | 0.9571327 | 100
[18 empty] | L3-5B 0phi | 8.533221 | 20.34685 | 3.235183 | 1.181241 | 59.752 | 0.333768 | 9.137946 | 21.78878 | 3.464451 | 1.264952 | 63.98645 | 0.3574212 | 100
[18 empty] | L3-5B 1phi | 14.82555 | 29.28657 | 4.656612 | 1.857371 | 37.97899 | 0.3304099 | 16.67 | 32.93012 | 5.235943 | 2.088448 | 42.70397 | 0.3715164 | 100